## Sheet1
formula | depression | Relative permittivity | Avg. cation electronegativity | Avg. anion polarizability | Rm | DeltaR (RCe-Rm) | Avg. bond length | Coord. no. | Condensation
BaMgF4 | 15384 | 3.06274 | 1.1 | 0.557 | 1.66 | -0.27 | 2.7707 | 10 | 2
BaF2 | 14640 | 2.392354 | 0.89 | 0.557 | 1.56 | -0.277 | 2.663 | 8 | 2
SrF2 | 15261 | 2.273475 | 0.95 | 0.557 | 1.4 | -0.117 | 2.4976 | 8 | 2
CaF2 | 16509 | 2.338352 | 1 | 0.557 | 1.26 | 0.023 | 2.3383 | 8 | 2
LiCaAlF6 | 13344 | 2.018366 | 1.197 | 0.557 | 0.675 | 0.475 | 2.2728 | 6 | 2
KMgF3 | 6605 | 2.02927 | 1.065 | 0.557 | 1.64 | -0.3 | 2.7945 | 12 | 1.5
LaF3 | 8751 | 2.81833 | 1.1 | 0.557 | 1.315 | -0.02 | 2.5487 | 11 | 3
CeF3 | 9179 | 3.608 | 1.12 | 0.557 | 1.295 | 0 | 2.553 | 11 | 3
YF3 | 9915 | 2.543603 | 1.22 | 0.557 | 1.159 | 0.124 | 2.2703 | 8 | 3
LiYF4 | 15262 | 2.97056 | 1.1 | 0.557 | 1.159 | 0.124 | 2.1901 | 8 | 2
BaY2F8 | 16047 | 2.466117 | 1.11 | 0.557 | 1.159 | 0.124 | 2.2758 | 8 | 2.666667
LiYbF4 | 15556 | 2.789749 | 1.14 | 0.557 | 1.125 | -0.158 | 2.3617 | 8 | 2
CsSrCl3 | 19220 | 2.589417 | 0.87 | 2.18 | 1.001 | 0.149 | 2.803 | 6 | 1.5
KCaCl3 | 19754 | 2.590978 | 0.91 | 2.18 | 1.14 | 0.01 | 2.6825 | 6 | 1.5
LaCl3 | 13753 | 3.667968 | 1.1 | 2.18 | 1.356 | -0.02 | 2.9483 | 9 | 3
Cs2LiLaCl6 | 20769 | 2.925938 | 0.915 | 2.18 | 1.172 | -0.022 | 3.0456 | 6 | 1.5
K2LaCl5 | 19220 | 2.797041 | 0.913 | 2.18 | 1.24 | -0.03 | 2.8565 | 7 | 1.666667
Cs2NaYCl6 | 20559 | 2.648979 | 0.933 | 2.18 | 1.04 | 0.11 | 2.6062 | 6 | 1.5
Cs2LiYCl6 | 20687 | 2.82208 | 0.945 | 2.18 | 1.04 | 0.11 | 2.6262 | 6 | 1.5
LuCl3 | 19928 | 3.159894 | 1 | 2.18 | 1.04 | 0.11 | 2.5457 | 6 | 3
LaBr3 | 19037 | 4.292903 | 1.1 | 3.05 | 1.356 | -0.02 | 3.1028 | 9 | 3
GdBr3 | 22166 | 3.03278 | 1.2 | 3.05 | 1.078 | 0.072 | 2.9279 | 6 | 3
Cs2LiYBr6 | 21562 | 3.085784 | 0.945 | 3.05 | 1.04 | 0.11 | 3.1373 | 6 | 1.5
LuBr3 | 22313 | 4.03861 | 1 | 3.05 | 1.001 | 0.149 | 2.8516 | 6 | 3
GdOBr | 22386 | 4.663859 | 1.2 | 1.926 | 1.274 | 0.062 | 2.871 | 9 | 2
LaOI | 23748 | 4.296231 | 1.1 | 3.076 | 1.3 | -0.017 | 2.9436 | 8 | 2
CaSO4 | 15556 | 2.392793 | 1.79 | 0.802 | 1.26 | 0.023 | 2.4599 | 8 | 2
CaCO3 | 17391 | 3.030069 | 1.775 | 0.802 | 1.14 | 0.01 | 2.2978 | 6 | 1.5
LaP5O14 | 15210 | 1.810076 | 2 | 0.802 | 1.3 | -0.017 | 2.5019 | 8 | 2.333333
CeP5O14 | 15556 | 2.254085 | 2.01 | 0.802 | 1.283 | 0 | 2.4788 | 8 | 2.333333
LaP3O9 | 14808 | 2.343372 | 1.92 | 0.802 | 1.3 | -0.017 | 2.4581 | 8 | 2.25
LiLaP4O12 | 13369 | 2.527205 | 1.81 | 0.802 | 1.3 | -0.017 | 2.4366 | 8 | 2
GdP3O9 | 16007 | 2.61993 | 1.94 | 0.802 | 1.193 | 0.09 | 2.4062 | 8 | 2.25
CePO4 | 13387 | 3.497821 | 1.655 | 0.802 | 1.336 | 0 | 2.5096 | 9 | 2
GdPO4 | 16007 | 3.502482 | 1.69 | 0.802 | 1.274 | 0.062 | 2.4693 | 9 | 2
YPO4 | 17724 | 4.030047 | 1.705 | 0.802 | 1.159 | 0.124 | 2.2581 | 8 | 2
LuPO4 | 18122 | 3.71484 | 1.6 | 0.802 | 1.117 | 0.166 | 2.2312 | 8 | 2
K3LuP2O8 | 21651 | 2.943099 | 1.31 | 0.802 | 1.059 | 0.151 | 2.319 | 7 | 1.333333
SrB4O7 | 14080 | 3.382347 | 1.82 | 0.802 | 1.45 | -0.114 | 2.6905 | 9 | 1.4
LaB3O6 | 12286 | 2.567163 | 1.8 | 0.802 | 1.41 | -0.02 | 2.6111 | 10 | 1.5
LaMgB5O10 | 12568 | 3.107579 | 1.8 | 0.802 | 1.356 | -0.02 | 2.5721 | 9 | 1.428571
GdB3O6 | 12526 | 2.486942 | 1.83 | 0.802 | 1.301 | 0.089 | 2.5442 | 10 | 1.5
Ca3B2O6 | 20808 | 3.507323 | 1.42 | 0.802 | 1.26 | 0.023 | 2.4919 | 8 | 1.2
LaBO3 | 18970 | 3.585379 | 1.57 | 0.802 | 1.356 | -0.02 | 2.5921 | 9 | 1.5
Ca3La3B5O15 | 21580 | 3.844822 | 1.5 | 0.802 | 1.41 | -0.02 | 2.6465 | 10 | 1.363636
CeBO3 | 19928 | 3.526322 | 1.58 | 0.802 | 1.336 | 0 | 2.567 | 9 | 1.5
Li6GdB3O9 | 20559 | 2.786096 | 1.32 | 0.802 | 1.193 | 0.09 | 2.4371 | 8 | 0.9
YAl3B4O12 | 18259 | 3.367297 | 1.78 | 0.802 | 1.04 | 0.11 | 2.154 | 6 | 1.5
YBO3 | 20815 | 3.395956 | 1.63 | 0.802 | 1.383 | 0.097 | 2.3109 | 12 | 1.5
Li6YB3O9 | 20438 | 2.830138 | 1.32 | 0.802 | 1.159 | 0.124 | 2.3762 | 8 | 0.9
ScBO3 | 21656 | 4.89366 | 1.7 | 0.802 | 0.885 | 0.265 | 2.1199 | 6 | 1.5
Lu2Si2O7 | 21063 | 2.801637 | 1.45 | 0.802 | 1.001 | 0.149 | 2.2269 | 6 | 1.75
Sc2Si2O7 | 20766 | 2.980492 | 1.63 | 0.802 | 0.885 | 0.265 | 2.1241 | 6 | 1.75
LiYSiO4 | 20604 | 2.864054 | 1.37 | 0.802 | 1.04 | 0.11 | 2.3396 | 6 | 1.333333
LaAlO3 | 18122 | 4.778978 | 1.36 | 0.802 | 1.5 | -0.02 | 2.6983 | 12 | 1.5
LaMgAl11O19 | 12303 | 3.428427 | 1.55 | 0.802 | 1.5 | -0.02 | 2.7396 | 12 | 1.461538
GdAlO3 | 16356 | 4.430055 | 1.4 | 0.802 | 1.193 | 0.09 | 2.4588 | 8 | 1.5
YAlO3 | 16537 | 4.007135 | 1.42 | 0.802 | 1.159 | 0.124 | 2.4014 | 8 | 1.5
Y3Al5O12 | 26654 | 3.783913 | 1.46 | 0.802 | 1.159 | 0.124 | 2.3713 | 8 | 1.5
CaYAlO4 | 22018 | 6.744013 | 1.28 | 0.802 | 1.215 | 0.121 | 2.5206 | 9 | 1.333333
CaYAl3O7 | 21171 | 2.895084 | 1.41 | 0.802 | 1.159 | 0.124 | 2.5239 | 8 | 1.4
LuAlO3 | 16873 | 4.139992 | 1.3 | 0.802 | 1.117 | 1.166 | 2.3498 | 8 | 1.5
Lu3Al5O12 | 27019 | 3.939573 | 1.38 | 0.802 | 1.117 | 1.166 | 2.335 | 8 | 1.5
ThO2 | 24830 | 6.117828 | 1.3 | 0.802 | 1.19 | 0.093 | 2.4773 | 8 | 2
CaO | 27296 | 3.9105 | 1 | 0.802 | 1.14 | 0.01 | 2.4076 | 6 | 1
Ba2SiS4 | 23292 | 5.317525 | 1.4 | 2.9 | 1.61 | -0.274 | 3.484 | 9 | 1.333333
SrGa2S4 | 24950 | 6.782263 | 1.52 | 2.9 | 1.4 | -0.117 | 3.1026 | 8 | 1.333333
CaGa2S4 | 25811 | 6.654231 | 1.54 | 2.9 | 1.26 | 0.023 | 3.0296 | 8 | 1.333333
CaS | 27506 | 5.209103 | 1 | 2.9 | 1.14 | 0.01 | 2.8 | 6 | 1
MgS | 28507 | 5.413426 | 1.31 | 2.9 | 0.86 | 0.29 | 2.31 | 6 | 1
SrSe | 26245 | 5.528187 | 0.95 | 3.77 | 1.32 | -0.17 | 3.1 | 6 | 1
CaSe | 27362 | 5.566191 | 1 | 3.77 | 1.14 | 0.01 | 2.955 | 6 | 1