## Sheet1
formula | Relative permittivity | Avg. cation electronegativity | Avg. anion polarizability | Rm | DeltaR (RCe-Rm) | Avg. bond length | Coord. no. | Condensation
CePO4 | 3.497821 | 1.655 | 0.802 | 1.336 | 0 | 2.5096 | 9 | 2
GdPO4 | 3.502482 | 1.69 | 0.802 | 1.274 | 0.062 | 2.4693 | 9 | 2
LuAlO3 | 4.139992 | 1.3 | 0.802 | 1.117 | 1.166 | 2.3498 | 8 | 1.5
Lu3Al5O12 | 3.939573 | 1.38 | 0.802 | 1.117 | 1.166 | 2.335 | 8 | 1.5